## Результаты
| Eмод | Fmax | sM | dL при Fмакс
| GPa | N | MPa | %
Образец1.1 | 204.8485 | 1827.949 | 4112.884 | 1.682568
Образец1.2 | 203.6172 | 1652.759 | 3718.707 | 1.576634
Образец1.3 | 219.4092 | 1836.641 | 4132.442 | 1.652574
Образец1.4 | 205.7363 | 1806.208 | 4063.968 | 1.686891
Образец1.5 | 206.3533 | 1835.068 | 4128.903 | 1.732882
Образец1.6 | 210.3826 | 1870.879 | 4209.477 | 1.715701
Образец1.7 | 208.9352 | 1797.19 | 4043.677 | 1.663125
Образец1.8 | 209.2303 | 1854.34 | 4172.266 | 1.719043
Образец1.9 | 214.1521 | 1853.105 | 4169.487 | 1.68801
Образец1.10 | 209.0556 | 1685.86 | 3793.185 | 1.567251
Образец1.11 | 207.3212 | 1613.751 | 3630.94 | 1.524421
Образец1.12 | 206.6613 | 2014.92 | 4533.57 | 1.861277
Образец1.13 | 212.5888 | 1628.228 | 3663.514 | 1.50157
Образец1.14 | 209.0804 | 1739.923 | 3914.827 | 1.631201
Образец1.15 | 211.9876 | 1524.814 | 3430.832 | 1.41682
Образец1.16 | 205.523 | 1780.246 | 4005.553 | 1.64287
Образец1.17 | 205.3681 | 1666.347 | 3749.282 | 1.561624
Образец1.18 | 210.1579 | 1764.683 | 3970.537 | 1.62948
Образец1.19 | 208.1924 | 1805.867 | 4063.201 | 1.720705
Образец1.20 | 207.0133 | 1813.085 | 4079.442 | 1.698954
Образец1.21 | 211.1963 | 1661.911 | 3739.299 | 1.542988
Образец1.22 | 209.3442 | 1771.704 | 3986.335 | 1.63803
Образец1.23 | 207.584 | 1637.438 | 3684.236 | 1.531113
Образец1.24 | 212.97 | 1662.086 | 3739.693 | 1.537097
Образец1.25 | 200.6335 | 1689.141 | 3800.567 | 1.591407
Образец1.26 | 211.1805 | 1849.969 | 4162.431 | 1.693937
Образец1.27 | 207.3431 | 1669.326 | 3755.983 | 1.558372
Образец1.28 | 212.5116 | 1970.948 | 4434.634 | 1.797074
Образец1.29 | 208.416 | 1793.763 | 4035.968 | 1.661123
Образец2.1 | 210.7659 | 1633.567 | 3675.525 | 1.519438
Образец2.2 | 210.4317 | 1758.91 | 3957.548 | 1.694322
Образец2.3 | 210.9379 | 1746.44 | 3929.49 | 1.620196
Образец2.4 | 205.139 | 1700.658 | 3826.48 | 1.6044
Образец2.5 | 203.3849 | 1681.32 | 3782.97 | 1.586361
Образец2.6 | 210.1955 | 1699.877 | 3824.723 | 1.599129
Образец2.7 | 212.1338 | 1702.396 | 3830.39 | 1.573128
Образец2.8 | 216.0697 | 1526.093 | 3433.71 | 1.406638
Образец2.9 | 206.8793 | 1712.452 | 3853.017 | 1.561395
Образец2.10 | 210.0751 | 1738.8 | 3912.3 | 1.613571
Образец2.11 | 208.7692 | 1800.274 | 4050.616 | 1.667337
Образец2.12 | 208.6656 | 1800.779 | 4051.753 | 1.704104
Образец2.13 | 212.5035 | 1739.597 | 3914.094 | 1.60827
Образец2.14 | 207.6858 | 1649.374 | 3711.091 | 1.50724
Образец2.15 | 212.3115 | 1729.967 | 3892.426 | 1.592097
Образец2.16 | 209.5455 | 1697.387 | 3819.12 | 1.5877
Образец2.17 | 210.3293 | 1905.904 | 4288.284 | 1.747956
Образец2.18 | 212.3318 | 1736.187 | 3906.42 | 1.600745
Образец2.19 | 210.034 | 1882.391 | 4235.38 | 1.744559
Образец2.20 | 214.6046 | 1831.693 | 4121.309 | 1.665053
Образец2.21 | 208.0934 | 1651.573 | 3716.04 | 1.532319
Образец2.22 | 211.6407 | 1675.53 | 3769.943 | 1.560553
Образец2.23 | 211.1614 | 1671.141 | 3760.067 | 1.544586
Образец2.24 | 212.0268 | 1533.021 | 3449.298 | 1.41905
Образец2.25 | 203.3916 | 1631.571 | 3671.036 | 1.538874
Образец2.27 | 209.4408 | 1862.635 | 4190.928 | 1.715709
Образец2.28 | 210.8174 | 1653.277 | 3719.874 | 1.535376
Образец2.29 | 211.3083 | 1567.021 | 3525.798 | 1.461539
Образец2.30 | 215.0871 | 1737.082 | 3908.435 | 1.590562
Образец3.1 | 213.8653 | 1818.998 | 4092.745 | 1.662384
Образец3.2 | 206.0449 | 1875.29 | 4219.403 | 1.755775
Образец3.3 | 209.4403 | 1857.328 | 4178.988 | 1.726574
Образец3.4 | 208.2076 | 1827.68 | 4112.28 | 1.698278
Образец3.5 | 207.5567 | 1853.944 | 4171.373 | 1.717064
Образец3.6 | 206.971 | 1593.099 | 3584.473 | 1.504017
Образец3.7 | 210.7325 | 1662.963 | 3741.668 | 1.568234
Образец3.8 | 198.8735 | 1897.795 | 4270.038 | 1.772377
Образец3.9 | 207.8655 | 1688.671 | 3799.51 | 1.621502
Образец3.10 | 204.151 | 1824.401 | 4104.901 | 1.722247
Образец3.11 | 207.8635 | 1608.354 | 3618.797 | 1.518359
Образец3.12 | 200.1358 | 1637.068 | 3683.403 | 1.621515
Образец3.13 | 205.8853 | 1765.796 | 3973.041 | 1.660324
Образец3.14 | 208.707 | 1684.401 | 3789.901 | 1.589815
Образец3.15 | 214.8454 | 1887.541 | 4246.968 | 1.704762
Образец3.16 | 208.2574 | 1829.634 | 4116.677 | 1.683713
Образец3.17 | 207.08 | 1712.987 | 3854.22 | 1.588696
Образец3.18 | 214.9261 | 1654.037 | 3721.583 | 1.513645
Образец3.19 | 202.1261 | 1727.317 | 3886.464 | 1.614965
Образец3.20 | 211.612 | 1731.232 | 3895.273 | 1.627131
Образец3.21 | 204.9915 | 1824.54 | 4105.215 | 1.706887
Образец3.22 | 211.8223 | 1809.174 | 4070.641 | 1.673268
Образец3.23 | 212.8464 | 1788.719 | 4024.617 | 1.633067
Образец3.24 | 218.7368 | 1703.711 | 3833.349 | 1.53538
Образец3.25 | 210.0737 | 1787.736 | 4022.407 | 1.646531
Образец3.26 | 211.0223 | 1716.202 | 3861.453 | 1.595473
Образец3.27 | 208.2008 | 1546.102 | 3478.73 | 1.457327
Образец3.28 | 205.1295 | 1590.703 | 3579.081 | 1.511502
Образец3.29 | 210.9161 | 1808.113 | 4068.254 | 1.660754
Образец3.30 | 216.7722 | 1510.390625 | 3398.379 | 1.383143
Образец3.31 | 211.261 | 1657.9 | 3730.274 | 1.536533
Образец3.32 | 212.7172 | 1734.437 | 3902.484 | 1.600542
Образец3.33 | 205.1316 | 1511.775 | 3401.493 | 1.42803
Образец4.1 | 208.2766 | 1641.428 | 3693.214 | 1.52673
Образец4.2 | 211.4482 | 1928.123 | 4338.278 | 1.773089
Образец4.3 | 202.3732 | 1684.543 | 3790.221 | 1.603802
Образец4.4 | 195.6124 | 1692.613 | 3808.379 | 1.62461
Образец4.5 | 207.2227 | 1682.579 | 3785.803 | 1.575931
Образец4.6 | 199.8632 | 1622.991 | 3651.73 | 1.664995
Образец4.7 | 204.4529 | 1751.978 | 3941.95 | 1.665717
Образец4.8 | 212.581 | 1666.391 | 3749.381 | 1.532438
Образец4.9 | 205.2037 | 1514.741 | 3408.168 | 1.449343
Образец4.10 | 209.1368 | 1529.34375 | 3441.023 | 1.440191
Образец4.11 | 204.4355 | 1773.509 | 3990.396 | 1.65957
Образец4.12 | 208.5212 | 1671.829 | 3761.615 | 1.571302
Образец4.13 | 215.107 | 1699.245 | 3823.3 | 1.564867
Образец4.14 | 211.1364 | 1595.643 | 3590.197 | 1.6158
Образец4.15 | 211.5388 | 1622.477 | 3650.574 | 1.503708
Образец4.16 | 216.6688 | 1770.311 | 3983.2 | 1.673333
Образец4.17 | 214.091 | 1870.607 | 4208.865 | 1.712165
Образец4.18 | 210.4971 | 1635.427 | 3679.712 | 1.533274
Образец4.19 | 211.3975 | 1767.792 | 3977.533 | 1.641614
Образец4.20 | 214.867 | 1699.799 | 3824.547 | 1.563701
Образец4.21 | 189.4138 | 1787.258 | 4021.33 | 1.737074
Образец4.22 | 209.6003 | 1767.826 | 3977.608 | 1.64679
Образец4.23 | 208.1512 | 1755.536 | 3949.956 | 1.639067
Образец4.24 | 201.6331 | 1770.332 | 3983.246 | 1.689076
Образец4.25 | 209.9157 | 1529.097 | 3440.469 | 1.442689
Образец4.26 | 208.2333 | 1622.96 | 3651.66 | 1.525518
Образец4.27 | 208.7343 | 1837.993 | 4135.485 | 1.696947
Образец4.28 | 210.0565 | 1794.043 | 4036.596 | 1.672112
Образец4.29 | 206.3179 | 1767.574 | 3977.042 | 1.655463
Образец4.30 | 210.8171 | 1787.665 | 4022.246 | 1.65787
Образец4.31 | 210.2238 | 1613.122 | 3629.525 | 1.520855
Образец4.32 | 209.5519 | 1823.608 | 4103.119 | 1.675401
Образец4.33 | 206.4241 | 1589.279 | 3575.877 | 1.511542
Образец4.34 | 209.1286 | 1847.486 | 4156.844 | 1.702685
Образец4.35 | 211.1135 | 1628.556 | 3664.25 | 1.51312
Образец5.1 | 209.7144 | 1904.409 | 4284.921 | 1.744628
Образец5.2 | 211.539 | 1756.963 | 3953.167 | 1.618097
Образец5.3 | 211.4412 | 1634.927 | 3678.587 | 1.525396
Образец5.4 | 212.7754 | 1714.782 | 3858.259 | 1.578225
Образец5.5 | 211.3773 | 1684.696 | 3790.566 | 1.570279
Образец5.6 | 210.7946 | 1645.552 | 3702.492 | 1.521086
Образец5.7 | 212.1815 | 1705.872 | 3838.212 | 1.584257
Образец5.8 | 215.0454 | 1680.488 | 3781.097 | 1.549683
Образец5.9 | 209.9857 | 1785.342 | 4017.018 | 1.653387
Образец5.10 | 215.8128 | 1795.774 | 4040.491 | 1.628221
Образец5.11 | 210.3542 | 1721.9 | 3874.274 | 1.583191
Образец5.12 | 209.4756 | 1697.051 | 3818.364 | 1.571132
Образец5.13 | 209.5451 | 1615.69 | 3635.302 | 1.507471
Образец5.14 | 207.4467 | 1608.053 | 3618.12 | 1.506151
Образец5.15 | 214.3868 | 1568.393 | 3528.885 | 1.492019
Образец5.16 | 209.5701 | 1698.976 | 3822.697 | 1.577304
Образец5.17 | 208.983 | 1777.839 | 4000.139 | 1.647364
Образец5.18 | 215.1338 | 1539.635 | 3464.18 | 1.416294
Образец5.19 | 210.6154 | 1797.569 | 4044.531 | 1.65677
Образец5.20 | 210.5976 | 1734.582 | 3902.808 | 1.609084
Образец5.21 | 214.346 | 1806.595 | 4064.84 | 1.631625
Образец5.22 | 211.5016 | 1721.576 | 3873.546 | 1.597553
Образец5.23 | 215.2798 | 1649.594 | 3711.586 | 1.501357
Образец5.24 | 212.2236 | 1770.785 | 3984.266 | 1.837287
Образец5.25 | 212.9275 | 1659.821 | 3734.596 | 1.555467
Образец5.26 | 212.1416 | 1631.901 | 3671.777 | 1.502092
Образец5.27 | 210.1114 | 1709.9 | 3847.274 | 1.578871
Образец5.28 | 213.3947 | 1957.209 | 4403.721 | 1.792272
Образец5.29 | 214.6002 | 1885.534 | 4242.452 | 1.717047
Образец5.30 | 212.7945 | 1582.374 | 3560.342 | 1.459884
Образец6.1 | 212.8998 | 1837.075 | 4133.419 | 1.702441
Образец6.2 | 211.8014 | 1829.797 | 4117.043 | 1.681516
Образец6.3 | 217.7942 | 1628.723 | 3664.627 | 1.487951
Образец6.4 | 214.4791 | 1771.927 | 3986.835 | 1.611068
Образец6.5 | 209.7215 | 1565.297 | 3521.918 | 1.470833
Образец6.6 | 214.5067 | 1811.543 | 4075.972 | 1.656464
Образец6.7 | 208.1419 | 1751.53125 | 3940.945 | 1.611554
Образец6.8 | 214.3413 | 1839 | 4137.749 | 1.672929
Образец6.9 | 210.476 | 1677.145 | 3773.576 | 1.556314
Образец6.10 | 211.5677 | 1823.126 | 4102.034 | 1.659684
Образец6.11 | 208.962 | 1773.961 | 3991.412 | 1.640129
Образец6.12 | 206.9762 | 1740.737 | 3916.659 | 1.585894
Образец6.13 | 214.2189 | 1810.717 | 4074.113 | 1.659788
Образец6.14 | 214.0984 | 1738.043 | 3910.597 | 1.587095
Образец6.15 | 212.5451 | 1800.28 | 4050.631 | 1.657485
Образец6.16 | 216.4228 | 1665.587 | 3747.571 | 1.525144
Образец6.17 | 214.7342 | 1807.796 | 4067.542 | 1.63952
Образец6.18 | 210.2841 | 1653.908 | 3721.293 | 1.516431
Образец6.19 | 213.1487 | 1723.834 | 3878.627 | 1.567596
Образец6.20 | 215.4307 | 1738.009 | 3910.521 | 1.585553
Образец6.21 | 215.4286 | 1785.276 | 4016.872 | 1.622734
Образец6.22 | 213.805 | 1731.989 | 3896.976 | 1.566871
Образец6.23 | 208.3245 | 1623.368 | 3652.578 | 1.514501
Образец6.24 | 215.0447 | 1784.174 | 4014.392 | 1.612996
Образец6.25 | 220.5668 | 1800.089 | 4050.199 | 1.611871
Образец6.26 | 210.4178 | 1748.769 | 3934.73 | 1.625166
Образец6.27 | 215.9846 | 1584.174 | 3564.391 | 1.473072
Образец6.28 | 209.6767 | 1566.536 | 3524.705 | 1.466068
Образец6.29 | 216.4038 | 1718.087 | 3865.695 | 1.573396
Образец6.30 | 209.7124 | 1699.856 | 3824.675 | 1.56397