## Результаты
| Eмод | Fmax | sM | dL при Fмакс
| GPa | N | MPa | %
Образец1.1 | 208.682 | 1643.17 | 3697.133 | 1.543914
Образец1.2 | 208.5038 | 1611.379 | 3625.602 | 1.508225
Образец1.3 | 208.5824 | 1686.612 | 3794.878 | 1.576771
Образец1.4 | 203.8484 | 1817.915 | 4090.309 | 1.715808
Образец1.5 | 211.9778 | 1784.146 | 4014.33 | 1.649445
Образец1.6 | 196.037 | 1709.635 | 3846.679 | 1.635601
Образец1.7 | 206.1928 | 1788.337 | 4023.759 | 1.67534
Образец1.8 | 201.2704 | 1704.292 | 3834.657 | 1.618806
Образец1.9 | 228.4453 | 1677.653 | 3774.719 | 1.531361
Образец1.10 | 191.3229 | 1712.99 | 3854.227 | 1.625715
Образец1.11 | 202.8748 | 1932.989 | 4349.226 | 1.804483
Образец1.12 | 209.2943 | 1882.911 | 4236.549 | 1.762037
Образец1.13 | 209.6382 | 1602.312 | 3605.201 | 1.500223
Образец1.14 | 203.6406 | 1648.87 | 3709.959 | 1.569027
Образец1.15 | 208.8664 | 1745.723 | 3927.876 | 1.66962
Образец1.16 | 210.4793 | 1789.301 | 4025.928 | 1.67486
Образец1.17 | 211.1374 | 1894.584 | 4262.815 | 1.744589
Образец1.18 | 206.3503 | 1787.197 | 4021.193 | 1.68208
Образец1.19 | 206.1907 | 1652.258 | 3717.581 | 1.549584
Образец1.20 | 209.6183 | 1601.606 | 3603.613 | 1.508985
Образец1.21 | 211.0139 | 1840.25 | 4140.563 | 1.681747
Образец1.22 | 198.7913 | 1759.678 | 3959.275 | 1.664067
Образец1.23 | 210.9607 | 1684.425 | 3789.956 | 1.575278
Образец1.24 | 204.3546 | 1600.957 | 3602.153 | 1.515391
Образец1.25 | 200.6776 | 1374.575 | 3092.794 | 1.332849
Образец1.26 | 205.395 | 1665.088 | 3746.449 | 1.5675
Образец1.27 | 205.8853 | 1742.095 | 3919.713 | 1.626352
Образец1.28 | 199.4037 | 1655.724 | 3725.38 | 1.568594
Образец1.29 | 207.9893 | 1972.162 | 4437.366 | 1.832632
Образец1.30 | 204.6553 | 1716.857 | 3862.928 | 1.623545
Образец1.31 | 205.7295 | 1644.77 | 3700.733 | 1.547081
Образец1.32 | 203.9811 | 1624.845 | 3655.902 | 1.543601
Образец2.1 | 204.0711 | 1879.031 | 4227.82 | 1.768138
Образец2.2 | 203.8783 | 1869.403 | 4206.157 | 1.754677
Образец2.3 | 208.8543 | 1878.967 | 4227.675 | 1.729328
Образец2.4 | 206.9904 | 1975.763 | 4445.467 | 1.830865
Образец2.5 | 205.3315 | 1749.312 | 3935.953 | 1.639761
Образец2.6 | 204.9518 | 1693.623 | 3810.652 | 1.607015
Образец2.7 | 205.9994 | 1886.459 | 4244.533 | 1.762417
Образец2.8 | 205.5905 | 1927.079 | 4335.927 | 1.803112
Образец2.9 | 209.6426 | 2015.578 | 4535.051 | 1.846404
Образец2.10 | 208.5313 | 1938.459 | 4361.533 | 1.791473
Образец2.11 | 208.6904 | 1730.07 | 3892.658 | 1.609651
Образец2.12 | 207.341 | 1957.457 | 4404.277 | 1.828959
Образец2.13 | 207.0976 | 1883.537 | 4237.959 | 1.740394
Образец2.14 | 205.6838 | 1809.714 | 4071.858 | 1.69698
Образец2.15 | 205.7453 | 1935.109 | 4353.996 | 1.808452
Образец2.16 | 200.337 | 1587.976 | 3572.945 | 1.518189
Образец2.17 | 197.5267 | 1799.738 | 4049.411 | 1.69422
Образец2.18 | 197.8667 | 1630.425 | 3668.457 | 1.554846
Образец2.19 | 204.9716 | 1793.642 | 4035.696 | 1.669124
Образец2.20 | 207.4535 | 1888.62 | 4249.395 | 1.718653
Образец2.21 | 205.2214 | 1794.945 | 4038.627 | 1.668944
Образец2.22 | 207.4999 | 1765.264 | 3971.843 | 1.638398
Образец2.23 | 206.8773 | 1793.021 | 4034.297 | 1.657301
Образец2.24 | 204.2618 | 1796.858 | 4042.931 | 1.686097
Образец2.25 | 212.1718 | 1759.293 | 3958.409 | 1.630517
Образец2.26 | 213.6104 | 1840.548 | 4141.233 | 1.675971
Образец2.27 | 207.2002 | 1914.568 | 4307.777 | 1.793602
Образец2.28 | 206.3625 | 1634.635 | 3677.929 | 1.537813
Образец2.29 | 208.6778 | 1837.789 | 4135.025 | 1.707973
Образец2.30 | 211.1732 | 1887.373 | 4246.589 | 1.741313
Образец2.31 | 206.0582 | 1784.063 | 4014.143 | 1.682559
Образец2.32 | 198.5383 | 1758.933 | 3957.599 | 1.755416
Образец3.1 | 207.6477 | 1846.807 | 4155.315 | 1.721547
Образец3.2 | 206.6063 | 1806.374 | 4064.34 | 1.688917
Образец3.3 | 209.213 | 1864.157 | 4194.354 | 1.727289
Образец3.4 | 205.455 | 2069.077 | 4655.422 | 1.93259
Образец3.5 | 210.561 | 1851.26 | 4165.334 | 1.671166
Образец3.6 | 207.0873 | 1715.308 | 3859.443 | 1.576787
Образец3.7 | 211.037 | 1762.327 | 3965.236 | 1.628678
Образец3.8 | 210.4011 | 1928.276 | 4338.622 | 1.77498
Образец3.9 | 210.8304 | 1862.017 | 4189.538 | 1.711394
Образец3.10 | 203.2524 | 1704.713 | 3835.604 | 1.615587
Образец3.11 | 209.0023 | 1742.371 | 3920.336 | 1.628194
Образец3.12 | 206.7929 | 1763.904 | 3968.783 | 1.672591
Образец3.13 | 210.5287 | 1922.585 | 4325.816 | 1.743943
Образец3.14 | 206.4449 | 1813.182 | 4079.659 | 1.683056
Образец3.15 | 206.4932 | 1728.403 | 3888.906 | 1.651288
Образец3.16 | 206.5588 | 1719.362 | 3868.565 | 1.601387
Образец3.17 | 205.7116 | 1734.249 | 3902.06 | 1.619221
Образец3.18 | 206.6804 | 1844.902 | 4151.03 | 1.705947
Образец3.19 | 203.9121 | 1734.678 | 3903.025 | 1.634924
Образец3.20 | 207.5051 | 1779.347 | 4003.531 | 1.652467
Образец3.21 | 213.3125 | 1872.016 | 4212.036 | 1.699716
Образец3.22 | 204.8252 | 1624.745 | 3655.676 | 1.547654
Образец3.23 | 215.2681 | 1934.613 | 4352.879 | 1.745686
Образец3.24 | 200.5932 | 1806.927 | 4065.586 | 1.699601
Образец3.25 | 208.3302 | 1774.346 | 3992.278 | 1.650485
Образец3.26 | 217.037 | 1893.425 | 4260.207 | 1.704206
Образец3.27 | 207.2942 | 1754.663 | 3947.992 | 1.63698
Образец3.28 | 209.2767 | 1842.816 | 4146.336 | 1.682012
Образец3.29 | 206.0955 | 1861.599 | 4188.598 | 1.726871
Образец3.30 | 207.2043 | 1872.525 | 4213.182 | 1.732977
Образец4.1 | 214.2911 | 1816.281 | 4086.632 | 1.65266
Образец4.2 | 206.9496 | 1753.783 | 3946.011 | 1.633713
Образец4.3 | 211.5946 | 1927.865 | 4337.697 | 1.763477
Образец4.4 | 210.0319 | 1824.228 | 4104.513 | 1.683184
Образец4.5 | 211.1408 | 1848.814 | 4159.833 | 1.721506
Образец4.6 | 206.1248 | 1786.29 | 4019.153 | 1.670073
Образец4.7 | 210.3812 | 1582.106 | 3559.738 | 1.490987
Образец4.8 | 215.0503 | 1750.557 | 3938.753 | 1.606292
Образец4.9 | 206.5306 | 1837.65 | 4134.712 | 1.717647
Образец4.10 | 208.6889 | 1849.596 | 4161.591 | 1.702939
Образец4.11 | 212.7941 | 1669.832 | 3757.123 | 1.538125
Образец4.12 | 209.5396 | 1799.841 | 4049.642 | 1.666491
Образец4.13 | 205.327 | 1897.428 | 4269.213 | 1.764326
Образец4.14 | 206.68 | 1604.245 | 3609.55 | 1.506218
Образец4.15 | 209.6277 | 1739.657 | 3914.228 | 1.605591
Образец4.16 | 208.1801 | 1814.056 | 4081.627 | 1.663907
Образец4.17 | 207.0585 | 1689.674 | 3801.766 | 1.560849
Образец4.18 | 208.6576 | 1796.129 | 4041.291 | 1.664434
Образец4.19 | 214.9716 | 1944.434 | 4374.976 | 1.763048
Образец4.20 | 214.3052 | 1676.109 | 3771.246 | 1.536391
Образец4.21 | 206.8945 | 1916.994 | 4313.236 | 1.747434
Образец4.22 | 207.8564 | 2034.567 | 4577.775 | 1.858217
Образец4.23 | 203.5743 | 1692.076 | 3807.17 | 1.587968
Образец4.24 | 202.1386 | 1632.823 | 3673.853 | 1.55377
Образец4.25 | 201.2031 | 1766.836 | 3975.381 | 1.649279
Образец4.26 | 207.4333 | 1732.036 | 3897.08 | 1.603832
Образец4.27 | 214.5255 | 2082.276 | 4685.121 | 1.872426
Образец4.28 | 209.5744 | 1741.683 | 3918.788 | 1.600485
Образец4.29 | 210.0045 | 1762.285 | 3965.142 | 1.616629
Образец4.30 | 209.1419 | 1795.931 | 4040.844 | 1.66355
Образец5.1 | 210.7485 | 2032.718 | 4573.616 | 1.86149
Образец5.2 | 212.7348 | 2097.719 | 4719.868 | 1.901534
Образец5.3 | 212.6654 | 1930.401 | 4343.403 | 1.75956
Образец5.4 | 207.8016 | 1891.389 | 4255.625 | 1.762253
Образец5.5 | 202.6825 | 2047.094 | 4605.962 | 1.904864
Образец5.6 | 206.5658 | 1901.426 | 4278.208 | 1.774938
Образец5.7 | 212.0768 | 2030.44 | 4568.49 | 1.865237
Образец5.8 | 209.1547 | 1736.319 | 3906.718 | 1.612681
Образец5.9 | 209.1769 | 1797.821 | 4045.098 | 1.661138
Образец5.10 | 203.7559 | 1940.532 | 4366.197 | 1.80013
Образец5.11 | 208.7243 | 1746.638 | 3929.936 | 1.635465
Образец5.12 | 209.6757 | 1880.885 | 4231.991 | 1.735332
Образец5.13 | 210.9477 | 1900.185 | 4275.415 | 1.736352
Образец5.14 | 212.8569 | 1792.852 | 4033.916 | 1.643118
Образец5.15 | 207.907 | 1883.657 | 4238.228 | 1.731858
Образец5.16 | 212.2844 | 1919.288 | 4318.399 | 1.750554
Образец5.17 | 213.1847 | 2019.165 | 4543.122 | 1.838204
Образец5.18 | 210.5976 | 1799.814 | 4049.581 | 1.658539
Образец5.19 | 204.3524 | 1903.138 | 4282.061 | 1.767308
Образец5.20 | 203.7894 | 1669.971 | 3757.435 | 1.587173
Образец5.21 | 202.6873 | 1718.913 | 3867.555 | 1.82883
Образец5.22 | 205.8614 | 1871.43 | 4210.718 | 1.736504
Образец5.23 | 211.485 | 1890.932 | 4254.598 | 1.738593
Образец5.24 | 212.617 | 2039.062 | 4587.888 | 1.842797
Образец5.25 | 211.0948 | 1850.11 | 4162.747 | 1.697392
Образец5.26 | 212.7725 | 2029.971 | 4567.436 | 1.820359
Образец5.27 | 206.5903 | 1943.875 | 4373.71875 | 1.805344
Образец5.28 | 211.7648 | 1743.363 | 3922.567 | 1.608214
Образец5.29 | 216.0555 | 1740.679 | 3916.528 | 1.590423
Образец5.30 | 209.7058 | 2012.803 | 4528.806 | 1.854374
Образец5.31 | 209.1274 | 1862.69 | 4191.052 | 1.712884
Образец5.32 | 209.6492 | 1927.811 | 4337.574 | 1.77642
Образец6.1 | 207.0976 | 2086.937 | 4695.607 | 1.941632
Образец6.2 | 212.3754 | 1810.856 | 4074.426 | 1.667451
Образец6.3 | 212.8844 | 1704.927 | 3836.086 | 1.566308
Образец6.4 | 209.3993 | 1912.212 | 4302.477 | 1.77985
Образец6.5 | 210.8529 | 1934.594 | 4352.836 | 1.778517
Образец6.6 | 196.639 | 1811.032 | 4074.822 | 1.711738
Образец6.7 | 210.7931 | 1866.999 | 4200.747 | 1.71252
Образец6.8 | 209.7626 | 1929.166 | 4340.624 | 1.773906
Образец6.9 | 211.0022 | 1791.140625 | 4030.066 | 1.664248
Образец6.10 | 210.1996 | 1749.156 | 3935.6 | 1.612134
Образец6.11 | 209.642 | 1782.744 | 4011.175 | 1.643404
Образец6.12 | 210.4387 | 1752.685 | 3943.54 | 1.607857
Образец6.13 | 210.1719 | 1802.338 | 4055.26 | 1.65842
Образец6.14 | 206.7359 | 1839.458 | 4138.78 | 1.717088
Образец6.15 | 207.6531 | 1805.646 | 4062.704 | 1.672291
Образец6.16 | 210.7764 | 1784.815 | 4015.834 | 1.653242
Образец6.17 | 208.7182 | 1820.102 | 4095.229 | 1.687607
Образец6.18 | 204.6816 | 1701.443 | 3828.246 | 1.592987
Образец6.19 | 203.5716 | 1897.603 | 4269.607 | 1.762163
Образец6.20 | 199.1757 | 1850.389 | 4163.376 | 1.729266
Образец6.21 | 208.9136 | 1989.685 | 4476.791 | 1.841284
Образец6.22 | 207.9614 | 1965.619 | 4422.643 | 1.812743
Образец6.23 | 205.4297 | 1882.134 | 4234.801 | 1.738555
Образец6.24 | 210.5699 | 1781.051 | 4007.366 | 1.649711
Образец6.25 | 209.1631 | 1903.118 | 4282.016 | 1.73803
Образец6.26 | 213.437 | 1880.407 | 4230.916 | 1.714031
Образец6.27 | 206.8208 | 1955.639 | 4400.189 | 1.80165
Образец6.28 | 211.7674 | 1745.112 | 3926.503 | 1.607307
Образец6.29 | 212.5078 | 1880.616 | 4231.386 | 1.72412
Образец6.30 | 210.2744 | 1736.181 | 3906.408 | 1.605731
Образец7.1 | 211.4566 | 1994.355 | 4487.299 | 1.822976
Образец7.2 | 210.0872 | 1821.785 | 4099.017 | 1.701697
Образец7.3 | 207.8696 | 1963.905 | 4418.786 | 1.784992
Образец7.4 | 208.704 | 2024.914 | 4556.056 | 1.883471
Образец7.5 | 206.6766 | 1974.325 | 4442.231 | 1.805688
Образец7.6 | 204.628 | 1935.38 | 4354.605 | 1.783122
Образец7.7 | 212.0687 | 1859.061 | 4182.887 | 1.682394
Образец7.8 | 213.5278 | 1723.178 | 3877.15 | 1.577304
Образец7.9 | 209.8205 | 1926.84 | 4335.391 | 1.758158
Образец7.10 | 208.6956 | 1672.476 | 3763.07 | 1.547769
Образец7.11 | 208.5 | 1881.092 | 4232.457 | 1.742625
Образец7.12 | 208.1339 | 1875.047 | 4218.855 | 1.732891
Образец7.13 | 207.9815 | 2163.289 | 4867.401 | 1.985321
Образец7.14 | 211.5638 | 2059.009 | 4632.77 | 1.864839
Образец7.15 | 212.9313 | 1904.307 | 4284.692 | 1.728943
Образец7.16 | 206.336 | 2070.339 | 4658.262 | 1.874236
Образец7.17 | 208.6389 | 1893.908 | 4261.292 | 1.728217
Образец7.18 | 209.7769 | 1647.745 | 3707.427 | 1.520357
Образец7.19 | 211.4398 | 1870.649 | 4208.96 | 1.732372
Образец7.20 | 212.0082 | 2023.324 | 4552.48 | 1.826205
Образец7.21 | 208.3289 | 1835.815 | 4130.583 | 1.699657
Образец7.22 | 208.9421 | 1754.1 | 3946.726 | 1.616086
Образец7.23 | 212.9825 | 1782.938 | 4011.61 | 1.636598
Образец7.24 | 210.2484 | 1867.308 | 4201.444 | 1.718807
Образец7.25 | 205.4961 | 1803.083 | 4056.936 | 1.679218
Образец7.26 | 210.037 | 1829.954 | 4117.396 | 1.671336
Образец7.27 | 209.5711 | 1819.901 | 4094.778 | 1.673865
Образец7.28 | 215.0067 | 1936.813 | 4357.829 | 1.767956
Образец7.29 | 207.493 | 1914.406 | 4307.412 | 1.753971
Образец7.30 | 212.8665 | 1758.759 | 3957.207 | 1.616122
Образец8.1 | 206.8021 | 1747.425 | 3931.707 | 1.630077
Образец8.2 | 212.537 | 1909.506 | 4296.39 | 1.741015
Образец8.3 | 204.658 | 1999.269 | 4498.356 | 1.855289
Образец8.4 | 218.1301 | 2218.529 | 4991.691 | 2.021347
Образец8.5 | 212.4525 | 1850.573 | 4163.789 | 1.696258
Образец8.6 | 209.892 | 1744.026 | 3924.057 | 1.608194
Образец8.7 | 212.8377 | 1919.224 | 4318.255 | 1.770427
Образец8.8 | 210.2321 | 1909.939 | 4297.363 | 1.765638
Образец8.9 | 210.3827 | 1987.515 | 4471.908 | 1.822467
Образец8.10 | 210.3004 | 1871.836 | 4211.631 | 1.724588
Образец8.11 | 212.6404 | 1772.509 | 3988.145 | 1.612529
Образец8.12 | 209.3641 | 1926.805 | 4335.311 | 1.780914
Образец8.13 | 213.1153 | 1948.249 | 4383.559 | 1.773722
Образец8.14 | 217.389 | 1984.382 | 4464.86 | 1.78035
Образец8.15 | 210.0531 | 1923.446 | 4327.754 | 1.7455
Образец8.16 | 210.4645 | 1965.717 | 4422.863 | 1.790763
Образец8.17 | 215.3289 | 1763.209 | 3967.22 | 1.620735
Образец8.18 | 217.2586 | 1776.244 | 3996.55 | 1.606589
Образец8.19 | 213.0748 | 1762.101 | 3964.727 | 1.620747
Образец8.20 | 216.4124 | 1828.012 | 4113.026 | 1.647836
Образец8.21 | 212.5497 | 2061.309 | 4637.945 | 1.863591
Образец8.22 | 213.9741 | 1859.086 | 4182.943 | 1.699535
Образец8.23 | 213.944 | 2029.047 | 4565.355 | 1.815024
Образец8.24 | 212.3963 | 1867.562 | 4202.014 | 1.693386
Образец8.25 | 213.0266 | 1897.895 | 4270.264 | 1.727174
Образец8.26 | 213.7987 | 1700.487 | 3826.096 | 1.654455
Образец8.27 | 206.9228 | 1931.566 | 4346.023 | 1.782087
Образец8.28 | 216.4034 | 2130.559 | 4793.758 | 1.941317