## Результаты
| Eмод | Fmax | sM | dL при Fмакс
| GPa | N | MPa | %
Образец3.1 | 208.799 | 1970.029 | 4432.566 | 1.834823
Образец3.2 | 215.3411 | 1968.794 | 4429.787 | 1.780208
Образец3.3 | 209.135 | 1892.971 | 4259.184 | 1.743159
Образец3.4 | 216.6898 | 1818.658 | 4091.981 | 1.639657
Образец3.5 | 211.257 | 1867.914 | 4202.806 | 1.702996
Образец3.6 | 212.0578 | 1922.939 | 4326.612 | 1.750853
Образец3.7 | 213.7765 | 2060.789 | 4636.775 | 1.85766
Образец3.8 | 210.4914 | 2006.615 | 4514.883 | 1.814076
Образец3.9 | 212.0395 | 2033.646 | 4575.702 | 1.846934
Образец3.10 | 212.7919 | 1710.083 | 3847.688 | 1.55106
Образец3.11 | 204.7687 | 1782.776 | 4011.246 | 1.66478
Образец3.12 |  | 1975.27 | 4444.358 | 1.722458
Образец3.13 |  | 2074.709 | 4668.096 | 1.805843
Образец3.14 | 206.3846 | 1998.503 | 4496.632 | 1.852039
Образец3.15 | 208.436 | 1970.672 | 4434.011 | 1.813412
Образец3.16 | 212.5849 | 1766.837 | 3975.383 | 1.610058
Образец3.17 | 209.9032 | 2175.584 | 4895.065 | 1.978344
Образец3.18 | 211.6251 | 1958.906 | 4407.538 | 1.793229
Образец3.19 | 212.9774 | 1872.314 | 4212.706 | 1.705478
Образец3.20 | 205.0133 | 1503.259 | 3382.333 | 1.417841
Образец3.21 | 205.4403 | 1891.495 | 4255.864 | 1.748913
Образец3.22 | 213.6197 | 2099.002 | 4722.755 | 1.911834
Образец3.23 | 211.05 | 2079.659 | 4679.232 | 1.894406
Образец3.24 | 209.442 | 1857.557 | 4179.504 | 1.702094
Образец3.25 | 215.0093 | 2116.001 | 4761.003 | 1.912528
Образец3.26 | 211.0211 | 2244.853 | 5050.918 | 2.077498
Образец3.27 | 214.2561 | 2133.581 | 4800.557 | 1.92502
Образец3.28 | 218.3565 | 2113.176 | 4754.647 | 1.904968
Образец3.29 | 210.1851 | 1863.493 | 4192.86 | 1.712491
Образец3.30 | 210.2241 | 2020.857 | 4546.929 | 1.842466
Образец3.31 | 204.9729 | 2031.854 | 4571.672 | 1.880378
Образец3.32 | 213.9898 | 2219.267 | 4993.351 | 1.989825
Образец3.33 | 207.1286 | 1919.596 | 4319.091 | 1.763679
Образец4.1 | 212.1868 | 1683.54 | 3787.964 | 1.537367
Образец4.2 | 211.8079 | 1742.005 | 3919.512 | 1.579447
Образец4.3 | 208.0392 | 2032.455 | 4573.024 | 1.865286
Образец4.4 | 211.1958 | 2232.305 | 5022.687 | 2.020393
Образец4.5 | 200.6181 | 1840.903 | 4142.031 | 1.705898
Образец4.6 | 206.6778 | 1912.317 | 4302.712 | 1.761606
Образец4.7 | 208.3161 | 1810.122 | 4072.775 | 1.67931
Образец4.8 | 214.5928 | 1825.555 | 4107.498 | 1.663097
Образец4.9 | 212.6105 | 1759.011 | 3957.774 | 1.610536
Образец4.10 | 206.4642 | 1751.754 | 3941.447 | 1.617266
Образец4.11 | 209.8314 | 1871.912 | 4211.803 | 1.712171
Образец4.12 | 209.1271 | 2048.443 | 4608.997 | 1.882957
Образец4.13 | 213.5343 | 1935.846 | 4355.653 | 1.747791
Образец4.14 | 212.4634 | 1829.627 | 4116.66 | 1.678495
Образец4.15 | 208.7911 | 1953.983 | 4396.462 | 1.78508
Образец4.16 | 212.9468 | 1950.737 | 4389.158 | 1.759238
Образец4.17 | 213.7136 | 1955.749 | 4400.436 | 1.786079
Образец4.18 | 211.056 | 1905.554 | 4287.497 | 1.752508
Образец4.19 | 209.1708 | 2028.406 | 4563.914 | 1.866694
Образец4.20 | 207.3011 | 1865.616 | 4197.636 | 1.724946
Образец4.21 | 214.4487 | 1954.12 | 4396.771 | 1.758202
Образец5.1 | 209.4892 | 1171.021 | 2634.797 | 1.117246
Образец5.2 | 210.963 | 1992.525 | 4483.181 | 1.834748
Образец5.3 | 210.5594 | 2114.58 | 4757.806 | 1.918741
Образец5.4 | 213.2917 | 1769.713 | 3981.853 | 1.636341
Образец5.5 | 206.8744 | 1858.387 | 4181.371 | 1.713465
Образец5.6 | 205.2791 | 1902.246 | 4280.054 | 1.766356
Образец5.7 | 209.4493 | 1900.602 | 4276.354 | 1.76434
Образец5.8 | 212.8182 | 1828.054 | 4113.122 | 1.676384
Образец5.9 | 210.2489 | 1716.664 | 3862.493 | 1.588452
Образец5.10 | 212.5631 | 1662.257 | 3740.078 | 1.531901
Образец5.11 | 210.6237 | 1867.9375 | 4202.859375 | 1.715986
Образец5.12 | 210.9223 | 1709.488 | 3846.348 | 1.583018
Образец5.13 | 210.3712 | 1837.829 | 4135.116 | 1.686793
Образец5.14 | 212.0029 | 1886.002 | 4243.504 | 1.72565
Образец5.15 | 208.8358 | 1773.227 | 3989.76 | 1.648457
Образец5.16 | 205.6196 | 1798.883 | 4047.486 | 1.671663
Образец5.17 | 211.9431 | 1816.869 | 4087.955 | 1.659802
Образец5.18 | 205.036 | 1896.516 | 4267.161 | 1.746892
Образец5.19 | 209.7873 | 1616.603 | 3637.357 | 1.521917
Образец5.20 | 214.1269 | 1940.732 | 4366.647 | 1.761189
Образец5.21 | 213.2118 | 1807.787 | 4067.521 | 1.653623
Образец5.22 | 212.5764 | 1846.031 | 4153.57 | 1.691827
Образец5.23 | 208.3616 | 1674.039 | 3766.588 | 1.563193
Образец5.24 | 207.305 | 1592.521 | 3583.171 | 1.489995
Образец5.25 | 208.8157 | 1617.393 | 3639.133 | 1.500883
Образец5.26 | 212.9952 | 1793.297 | 4034.919 | 1.642983
Образец5.27 | 211.9725 | 1802.109 | 4054.746 | 1.642211
Образец5.28 | 211.6656 | 1805.116 | 4061.512 | 1.648462
Образец6.1 | 210.2152 | 1790.758 | 4029.205 | 1.650603
Образец6.3 | 210.3308 | 2166.765 | 4875.222 | 1.972789
Образец6.4 | 208.0511 | 1925.631 | 4332.669 | 1.761542
Образец6.5 | 212.1067 | 2124.652 | 4780.468 | 1.931677
Образец6.6 | 211.8867 | 1938.331 | 4361.245 | 1.817364
Образец6.7 | 209.8346 | 1497.85 | 3370.162 | 1.409642
Образец6.8 | 204.8827 | 1768.578125 | 3979.301 | 1.641254
Образец6.9 | 212.3923 | 2090.823 | 4704.352 | 1.930834
Образец6.11 | 214.7798 | 1840.125 | 4140.28 | 1.673891
Образец6.12 | 201.0708 | 1784.207 | 4014.465 | 1.669613
Образец6.14 | 208.8489 | 1711.004 | 3849.76 | 1.598707
Образец6.15 | 214.927 | 2005.571 | 4512.535 | 1.812804
Образец6.16 | 208.2165 | 2070.751 | 4659.19 | 1.891778
Образец6.17 | 208.7496 | 1963.947 | 4418.881 | 1.779577
Образец6.18 | 206.9655 | 2056.617 | 4627.388 | 1.889987
Образец6.19 | 211.5799 | 1798.572 | 4046.786 | 1.653687
Образец6.20 | 209.234 | 1991.504 | 4480.883 | 1.834554
Образец6.21 | 214.678 | 1809.395 | 4071.139 | 1.655272
Образец6.22 | 211.0577 | 2165.726 | 4872.884 | 1.982054
Образец6.23 | 215.3596 | 2028.638 | 4564.436 | 1.832287
Образец6.24 | 205.7743 | 2012.94 | 4529.116 | 1.845664
Образец6.25 | 209.8336 | 2120.961 | 4772.162 | 1.956574
Образец6.26 | 210.7452 | 1918.22 | 4315.996 | 1.77091
Образец6.27 | 209.6643 | 1944.251 | 4374.566 | 1.785026
Образец6.28 | 212.1439 | 1594.036 | 3586.582 | 1.459871
Образец6.29 | 207.7072 | 1862.854 | 4191.422 | 1.731914
Образец6.30 | 215.0158 | 1752.079 | 3942.178 | 1.602406
Образец6.31 | 206.0624 | 1956.393 | 4401.884 | 1.819412
Образец7.1 | 177.6686 | 2255.293 | 5074.41 | 3.379138
Образец7.2 | 168.8544 | 1772.248 | 3987.558 | 1.814415
Образец7.3 | 171.6577 | 1915.931 | 4310.845 | 1.924934
Образец7.4 | 173.4551 | 2026.999 | 4560.749 | 2.023623
Образец7.5 | 175.4578 | 1819.232 | 4093.272 | 1.803052
Образец7.6 | 180.8675 | 1652.252 | 3717.567 | 1.596473
Образец7.8 | 178.2448 | 2106.527 | 4739.685 | 2.069938
Образец7.7 | 182.3294 | 2051.86 | 4616.684 | 1.960209
Образец7.35 | 210.4764 | 1801.038 | 4052.335 | 1.649925
Образец7.10 | 212.2942 | 1743.142 | 3922.07 | 1.616111
Образец7.11 | 208.128 | 2043.637 | 4598.183 | 1.890197
Образец7.12 | 231.3809 | 1976.193 | 4446.433 | 1.765734
Образец7.13 | 208.3026 | 1999.237 | 4498.282 | 1.840117
Образец7.14 | 212.6352 | 1843.481 | 4147.833 | 1.687753
Образец7.15 | 211.0563 | 2104.546 | 4735.229 | 1.911801
Образец7.16 | 210.3033 | 2053.801 | 4621.051 | 1.893277
Образец7.17 | 215.9969 | 1834.768 | 4128.228 | 1.6601
Образец7.18 | 199.4487 | 1918.07 | 4315.657 | 1.794656
Образец7.19 | 213.1788 | 2053.487 | 4620.345 | 1.893623
Образец7.20 | 205.8183 | 1976.696 | 4447.566 | 1.820167
Образец7.21 | 210.377 | 1920.322 | 4320.725 | 1.777786
Образец7.22 | 205.6269 | 1786.825 | 4020.356 | 1.67753
Образец7.23 | 212.7963 | 2118.786 | 4767.269 | 1.941563
Образец7.24 | 212.1207 | 1885.948 | 4243.383 | 1.711684
Образец7.25 | 199.5751 | 1873.673 | 4215.765 | 1.788958
Образец7.26 | 209.6342 | 2038.837 | 4587.384 | 1.862174
Образец7.28 | 205.3773 | 2126.204 | 4783.96 | 1.965632
Образец7.29 | 202.6408 | 1744.489 | 3925.099 | 1.646525
Образец7.30 | 199.5195 | 1804.097 | 4059.218 | 1.707255
Образец7.31 | 208.4424 | 1770.847 | 3984.407 | 1.639738
Образец7.32 | 212.2207 | 2139.74 | 4814.416 | 1.982168
Образец7.33 | 209.5704 | 2089.629 | 4701.665 | 1.912491
Образец8.1 | 170.2786 | 1916.828 | 4312.863 | 1.955938
Образец8.2 | 207.1509 | 2214.209 | 4981.97 | 2.034511
Образец8.3 | 204.812 | 2205.976 | 4963.446 | 2.01785
Образец8.4 | 217.6675 | 2235.719 | 5030.368 | 2.014814
Образец8.5 | 209.8188 | 1971.838 | 4436.636 | 1.81639
Образец8.6 | 207.8208 | 1964.649 | 4420.46 | 1.80959
Образец8.7 | 212.1637 | 1891.219 | 4255.244 | 1.732543
Образец8.8 | 206.2435 | 2021.902 | 4549.279 | 1.847031
Образец8.9 | 216.0346 | 2125.243 | 4781.797 | 1.913515
Образец8.10 | 207.2193 | 1935.829 | 4355.615 | 1.791262
Образец8.11 | 209.2595 | 2034.881 | 4578.482 | 1.898114
Образец8.12 | 204.3757 | 1843.078 | 4146.925 | 1.709071
Образец8.13 | 205.5658 | 2034.382 | 4577.359 | 1.854262
Образец8.14 | 211.0568 | 1816.05 | 4086.113 | 1.665451
Образец8.15 | 215.0349 | 2199.959 | 4949.907 | 2.006872
Образец8.16 | 212.5726 | 1969.408 | 4431.169 | 1.795732
Образец8.17 | 214.404 | 2025.538 | 4557.461 | 1.834053
Образец8.18 | 212.2777 | 2167.331 | 4876.494 | 1.961598
Образец8.19 | 208.2547 | 1782.331 | 4010.246 | 1.650755
Образец8.20 | 209.3805 | 2200.33 | 4950.743 | 1.992183
Образец8.21 | 209.5639 | 2209.358 | 4971.056 | 2.020937
Образец8.22 | 214.1701 | 1807.686 | 4067.292 | 1.668166
Образец8.23 | 207.7991 | 1797.649 | 4044.709 | 1.651321
Образец8.24 | 211.5311 | 2178.837 | 4902.384 | 1.988331
Образец8.25 | 217.6495 | 2101.373 | 4728.09 | 1.899802
Образец8.26 | 211.7881 | 1849.545 | 4161.476 | 1.703784
Образец8.27 | 210.5102 | 2065.322 | 4646.975 | 1.913738
Образец8.28 | 208.326 | 1799.606 | 4049.113 | 1.662002
Образец8.29 | 204.5406 | 2025.829 | 4558.114 | 1.886216
Образец8.30 | 216.3864 | 2011.529 | 4525.94 | 1.832561
Образец9.1 | 214.932 | 2127.492 | 4786.858 | 1.915515
Образец9.2 | 216.5773 | 1934.016 | 4351.537 | 1.74492
Образец9.3 | 209.0735 | 2049.065 | 4610.397 | 1.871513
Образец9.4 | 208.3504 | 1961.104 | 4412.484 | 1.79989
Образец9.5 | 206.8635 | 1736.601 | 3907.352 | 1.617416
Образец9.6 | 210.8642 | 1994.126 | 4486.784 | 1.805627
Образец9.7 | 206.7038 | 1880.574 | 4231.292 | 1.747111
Образец9.8 | 211.5806 | 1967.785 | 4427.517 | 1.804549
Образец9.9 | 206.597 | 1793.874 | 4036.216 | 1.644017
Образец9.10 | 206.6022 | 1837.565 | 4134.521 | 1.705715
Образец9.11 | 214.6973 | 1976.969 | 4448.181 | 1.786783
Образец9.12 | 208.2284 | 2004.469 | 4510.055 | 1.837073
Образец9.13 | 215.283 | 2065.448 | 4647.257 | 1.838374
Образец9.14 | 212.0993 | 2065.948 | 4648.383 | 1.827827
Образец9.15 | 218.8786 | 1781.571 | 4008.534 | 1.603484
Образец9.16 | 216.5033 | 2195.626 | 4940.158 | 1.952655
Образец9.17 | 213.3039 | 1929.115 | 4340.508 | 1.855037
Образец9.18 | 220.3584 | 1973.554 | 4440.496 | 1.795033
Образец9.19 | 213.3339 | 2086.866 | 4695.45 | 1.902798
Образец9.20 | 208.223 | 1856.213 | 4176.48 | 1.712033
Образец9.21 | 212.5673 | 1847.027 | 4155.812 | 1.685448
Образец9.22 | 209.657 | 2036.224 | 4581.503 | 1.852568
Образец9.23 | 214.4776 | 1973.005 | 4439.261 | 1.807661
Образец9.24 | 208.7904 | 1978.22 | 4450.995 | 1.823848
Образец9.25 | 211.9121 | 2011.789 | 4526.526 | 1.851018
Образец9.26 | 204.9635 | 1949.57 | 4386.532 | 1.811164
Образец9.27 | 210.3768 | 2105.631 | 4737.671 | 1.903726
Образец9.28 | 212.9978 | 2144.677 | 4825.523 | 1.943112
Образец9.29 | 203.4243 | 1814.229 | 4082.014 | 1.677005
Образец9.30 | 207.363 | 1927.423 | 4336.701 | 1.776823
Образец9.31 | 207.627 | 2076.984 | 4673.214 | 1.929942
Образец9.32 | 209.5335 | 2008.994 | 4520.237 | 1.838664
Образец9.34 | 213.1637 | 2113.512 | 4755.401 | 1.907221
Образец9.33 | 201.2598 | 1839.837 | 4139.633 | 1.736056
Образец10.1 | 208.2822 | 2242.06 | 5044.635 | 2.057618
Образец10.34 | 214.0935 | 1931.691 | 4346.304 | 1.744772
Образец10.2 | 210.5528 | 2059.016 | 4632.786 | 1.873266
Образец10.3 | 210.7248 | 1723.661 | 3878.238 | 1.595556
Образец10.4 | 212.352 | 2036.729 | 4582.639 | 1.853586
Образец10.5 | 205.606 | 2160.05 | 4860.112 | 1.97218
Образец10.6 | 209.717 | 1932.621 | 4348.398 | 1.776289
Образец10.7 | 207.2049 | 1611.812 | 3626.577 | 1.518904
Образец10.8 | 210.8969 | 1829.777 | 4116.997 | 1.671999
Образец10.9 | 208.4173 | 2082.624 | 4685.903 | 1.935741
Образец10.10 | 208.0194 | 1827.427 | 4111.711 | 1.687858
Образец10.11 | 214.6441 | 1865.735 | 4197.904 | 1.696864
Образец10.12 | 204.7809 | 2098.853 | 4722.419 | 1.959248
Образец10.13 | 208.3359 | 2056.503 | 4627.131 | 1.882813
Образец10.14 | 207.3859 | 1687.055 | 3795.873 | 1.582342
Образец10.15 | 205.7238 | 1740.307 | 3915.692 | 1.621604
Образец10.16 | 212.0509 | 1996.89 | 4493.002 | 1.823981
Образец10.17 | 204.2579 | 2041.355 | 4593.049 | 1.906067
Образец10.18 | 204.2879 | 2068.427 | 4653.96 | 1.920886
Образец10.19 | 208.6393 | 2039.475 | 4588.819 | 1.870625
Образец10.20 | 208.2821 | 1907.657 | 4292.228 | 1.761523
Образец10.21 | 206.9064 | 1959.006 | 4407.764 | 1.813362
Образец10.22 | 213.7364 | 1792.104 | 4032.233 | 1.632222
Образец10.23 | 206.071 | 1811.364 | 4075.569 | 1.692991
Образец10.24 | 215.1789 | 2040.051 | 4590.115 | 1.827214
Образец10.25 | 210.8895 | 1958.978 | 4407.7 | 1.789649
Образец10.26 | 199.2743 | 1815.633 | 4085.174 | 1.72493
Образец10.27 | 201.3237 | 1851.677 | 4166.274 | 1.741634